## Sheet1
Substance | Phase | Class | T_C | H_C | Type | BCS | Notes
Ba8Si46 |  | Compound | 8.07 | 0.008 | II | yes
C2Li |  | Compound | 1.9 |  | II | no
C2Na |  | Compound | 5 |  | II | no
C3K |  | Compound | 3 |  | II | no
C3Li |  | Compound | 0.35 |  | II | no
C3Na |  | Compound | 2.3 |  | II | no
C60Cs2Rb |  | Compound | 33 |  | II | yes
C60K3 |  | Compound | 19.8 | 0.013 | II | yes
C60RbX |  | Compound | 28 |  | II | yes
C6Ca |  | Compound | 11.5 | 0.95 | II | no
C6K |  | Compound | 1.5 |  | II | no
C6Li3Ca2 |  | Compound | 11.15 |  | II | no
C6Sr |  | Compound | 1.65 |  | II | no
C6Yb |  | Compound | 6.5 |  | II | no
C8K |  | Compound | 0.14 |  | II | no
C8KHg |  | Compound | 1.4 |  | II | no
C8Rb |  | Compound | 0.025 |  | II | no
H2S @ 155 GPa |  | Compound | 203 |  | II | no
HgTlBaCaCuO |  | Compound | 164 |  | II | no
In2O3 |  | Compound | 3.3 | ~3 | II | yes
InN |  | Compound | 3 |  | II | yes
LaB6 |  | Compound | 0.45 |  |  | yes
MgB2 |  | Compound | 39 | 74 | II | yes
Nb3Al |  | Compound | 18 |  | II | yes
Nb3Ge |  | Compound | 23.2 | 37 | II | yes
Nb3Sn |  | Compound | 18.3 | 30 | II | yes
NbC1-xNx |  | Compound | 17.8 | 12 | II | yes
NbN |  | Compound | 16 |  | II | yes
NbO |  | Compound | 1.38 |  | II | yes
NbTi |  | Compound | 10 | 15 | II | yes
SiC:Al |  | Compound | 1.5 | 0.04 | II | yes
SiC:B |  | Compound | 1.4 | 0.008 | I | yes
TiN |  | Compound | 5.6 | 5 | I | yes
V3Si |  | Compound | 17 |  |  | no
YB6 |  | Compound | 8.4 |  | II | yes
ZrB12 |  | Compound | 6 |  | II | yes
ZrN |  | Compound | 10 |  |  | yes
BSCCO |  | Cuprate | 104 |  |  | no
EuBCO |  | Cuprate | 93 |  | II | no
GdBCO |  | Cuprate | 91 |  | II | no
HBCCO |  | Cuprate | 135 |  |  | no
YBCO |  | Cuprate | 95 | 120 | II | no
Al |  | Element | 1.2 | 0.01 | I | yes
B |  | Element | 11.4 | 4 | II | yes
Bi |  | Element | 0.00053 | 5.2e-06 | I | no
Cd |  | Element | 0.52 | 0.0028 | I | yes
Ga |  | Element | 1.083 | 0.0058 | I | yes
Hf |  | Element | 0.165 |  | I | yes
Hg | alpha | Element | 4.15 | 0.04 | I | yes
Hg | beta | Element | 3.95 | 0.04 | I | yes
In |  | Element | 3.4 | 0.03 | I | yes
Ir |  | Element | 0.14 | 0.0016 | I | yes
La | beta | Element | 6.3 |  | I | yes
La | alpha | Element | 4.9 |  | I | yes
Li |  | Element | 0.0004 |  | I | no
Mo |  | Element | 0.92 | 0.0096 | I | yes
Nb |  | Element | 9.26 | 0.82 | II | yes
Os |  | Element | 0.65 | 0.007 | I | yes
Pa |  | Element | 1.4 |  | I | yes
Pb |  | Element | 7.19 | 0.08 | I | yes
Re |  | Element | 2.4 | 0.03 | I | yes
Rh |  | Element | 0.000325 | 4.9e-06 | I | no
Ru |  | Element | 0.49 | 0.005 | I | yes
Si:B |  | Element | 0.4 | 0.4 | II | yes
Sn |  | Element | 3.72 | 0.03 | I | yes
Ta |  | Element | 4.48 | 0.09 | I | yes
Tc |  | Element | 7.46 | 0.04 | II | yes
Th |  | Element | 1.37 | 0.013 | I | yes
Ti |  | Element | 0.39 | 0.01 | I | yes
Tl |  | Element | 2.39 | 0.02 | I | yes
U | beta | Element | 1.8 |  | I | yes
U | alpha | Element | 0.68 |  | I | yes
V |  | Element | 5.03 | 1 | II | yes
W | beta | Element | 1 |  |  | yes
W | alpha | Element | 0.015 | 0.00012 | I | yes
Yn |  | Element | 1.4 |  |  | no | >86 GPa
Zn |  | Element | 0.855 | 0.005 | I | yes
Zr |  | Element | 0.55 | 0.014 | I | yes
(Ba,K)Fe2As2 |  | Iron-based | 38 |  |  | no
CeFeAs(O,F) |  | Iron-based | 41 |  |  | no
FeSe:SrTiO3 |  | Iron-based | 60 |  |  | no
LaFeAs(O,F) |  | Iron-based | 26 |  |  | no
LaFePO |  | Iron-based | 4 |  |  | no
NaFeAs |  | Iron-based | 20 |  |  | no
SmFeAs(O,F) |  | Iron-based | 55 |  |  | no